## Sheet1
mp_id | formula | phase | general_formula | material_class | exp_bg | exp_vb | pH | vbm at pH 0 | exp refference | material_id | material_group
mp-1002206 | SiC |  | A1X1 | carbide | 3.48 | -7.18 | 0 |  | https://arxiv.org/ftp/arxiv/papers/1812/1812.01293.pdf | slab-37 | binary
mp-1007824 | GaN |  | A1X1 | nitride | 3.45 | -7.65 | 0 |  | https://www.researchgate.net/figure/Band-energy-diagram-of-selected-semiconductors-These-materials-are-commonly-used-for_fig1_334544157 | slab-79 | binary
mp-1018664 | CeO2 |  | A1X2 | oxide | 2.6 | -7.6 | 0 |  | https://onlinelibrary.wiley.com/doi/epdf/10.1002/er.4195?saml_referrer | slab-71 | binary
mp-1023925 | WS2 |  | A1X2 | sulfide | 1.35 | -6.21 | 0 |  | https://pubs.rsc.org/en/content/getauthorversionpdf/C4CY00974F | slab-8 | binary
mp-1059094 | GaAs |  | A1X1 | arsenide | 1.36 | -5.16 | 0 |  | https://arxiv.org/ftp/arxiv/papers/1812/1812.01293.pdf | slab-41 | binary
mp-1063670 | PbSe |  | A1X1 | selenide | 0.8 | -5.2 | 0 |  | https://pubs.rsc.org/en/content/getauthorversionpdf/C4CY00974F | slab-4 | binary
mp-1103309 | CuWO4 |  | A1B1X4 | oxide | 2.3 | -6.7 | 0 |  | https://onlinelibrary.wiley.com/doi/epdf/10.1002/er.4195?saml_referrer | slab-69 | ternary
mp-1147768 | CuO |  | A1X1 | oxide | 1.35 | -6.05 | 1 | -6.109 | https://www.nature.com/articles/s42004-019-0179-3 | slab-45 | binary
mp-1179062 | Ta2O5 |  | A2X5 | oxide | 4.05 | -9.2 | 1 | -9.259 | https://www.nature.com/articles/s42004-019-0179-3 | slab-48 | binary
mp-1189633 | Sb2S3 |  | A2X3 | sulfide | 1.7 | -5.42 | 0 |  | https://pubs.rsc.org/en/content/getauthorversionpdf/C4CY00974F | slab-10 | binary
mp-1205415 | Fe2O3 |  | A2X3 | oxide | 2.2 | -6.9 | 0 |  | https://onlinelibrary.wiley.com/doi/full/10.1002/adsu.201700006 | slab-22 | binary
mp-1205415 | Fe2O3 |  | A2X3 | oxide | 2.2 | -6.56 | 8.6 | -7.0674 | https://pubs.rsc.org/en/content/articlelanding/2014/CP/c3cp54589j | slab-32 | binary
mp-1223642 | GaInP2 |  | A1B1X2 | phosphide | 1.9 | -6.2 | 14 | -7.026 | https://sci-hub.se/10.1039/b718969a | slab-74 | ternary
mp-1225993 | Cu2S |  | A2X1 | sulfide | 1.1 | -5.54 | 0 |  | https://pubs.rsc.org/en/content/getauthorversionpdf/C4CY00974F | slab-18 | binary
mp-12867 | SrSnO3 |  | A1B1X3 | perovskite | 2.9 | -6.99 | 0 |  | https://www.researchgate.net/figure/Band-edge-position-evaluated-for-the-combinations-of-Table-2-In-the-figure-we_fig1_230594707 | slab-58 | ternary
mp-18748 | Co3O4 |  | A3X4 | oxide | 1.5 | -6.55 | 1 | -6.609 | https://www.nature.com/articles/s42004-019-0179-3 | slab-46 | binary
mp-19006 | MnO |  | A1X1 | oxide | 3.9 | -7.75 | 1 | -7.809 | https://www.nature.com/articles/s42004-019-0179-3 | slab-44 | binary
mp-19009 | NiO |  | A1X1 | oxide | 3.5 | -4.78 | 10.3 | -5.3877 | https://pubs.rsc.org/en/content/articlelanding/2014/CP/c3cp54589j | slab-30 | binary
mp-19083 | NaVO3 |  | A1B1X3 | perovskite | 1 | -6.15 | 0 |  | https://www.researchgate.net/figure/Band-edge-position-evaluated-for-the-combinations-of-Table-2-In-the-figure-we_fig1_230594707 | slab-55 | ternary
mp-19128 | CoO |  | Z1X1 | oxide | 2.4 | -5.55 | 1 | -5.609 | https://www.nature.com/articles/s42004-019-0179-3 | slab-42 | binary
mp-19373 | LiVO3 |  | ZA1B1X3 | perovskite | 1.3 | -6.45 | 0 |  | https://www.researchgate.net/figure/Band-edge-position-evaluated-for-the-combinations-of-Table-2-In-the-figure-we_fig1_230594707 | slab-56 | ternary
mp-20457 | InP |  | A1X1 | phosphide | 1.29 | -5.69 | 0 |  | https://arxiv.org/ftp/arxiv/papers/1812/1812.01293.pdf | slab-39 | binary
mp-20973 | Ce2S3 |  | A2X3 | sulfide | 2.1 | -5.69 | 0 |  | https://pubs.rsc.org/en/content/getauthorversionpdf/C4CY00974F | slab-19 | binary
mp-2160 | Sb2Se3 |  | A2X3 | selenide | 1.1 | -4.8 | 0 |  | https://pubs.rsc.org/en/content/getauthorversionpdf/C4CY00974F | slab-3 | binary
mp-2229 | ZnO |  | A1X1 | oxide | 3.2 | -7.31 | 8.8 | -7.8292 | https://pubs.rsc.org/en/content/articlelanding/2014/CP/c3cp54589j | slab-25 | binary
mp-2229 | ZnO |  | A1X1 | oxide | 3.2 | -7.63 | 0 |  | https://arxiv.org/ftp/arxiv/papers/1812/1812.01293.pdf | slab-36 | binary
mp-22375 | In2S3 |  | A2X3 | sulfide | 2 | -5.7 | 0 |  | https://pubs.rsc.org/en/content/getauthorversionpdf/C4CY00974F | slab-13 | binary
mp-22736 | CuInS2 |  | A1B1X3 | sulfide | 1.5 | -5.56 | 0 |  | https://pubs.rsc.org/en/content/getauthorversionpdf/C4CY00974F | slab-16 | ternary
mp-22736 | CuInS2 |  | A1B1X3 | sulfide | 1.7 | -4.2 | 14 | -5.026 | https://sci-hub.se/10.1039/b718969a | slab-75 | ternary
mp-23329 | Bi2WO6 |  | A2B1X6 | oxide | 2.7 | -8.25 | 0 |  | https://onlinelibrary.wiley.com/doi/epdf/10.1002/er.4195?saml_referrer | slab-70 | ternary
mp-25288 | V2O5 |  | A2X5 | oxide | 2.8 | -9.6 | 1 | -9.659 | https://www.nature.com/articles/s42004-019-0179-3 | slab-49 | binary
mp-2691 | CdSe |  | A1X1 | selenide | 1.7 | -6.38 | 0 |  | https://arxiv.org/ftp/arxiv/papers/1812/1812.01293.pdf | slab-38 | binary
mp-2691 | CdSe |  | A1X1 | selenide | 1.7 | -5.9 | 0 |  | https://pubs.rsc.org/en/content/getauthorversionpdf/C4CY00974F | slab-6 | binary
mp-27556 | CsNbO3 |  | A1B1X3 | perovskite | 2.8 | -6.95 | 0 |  | https://www.researchgate.net/figure/Band-edge-position-evaluated-for-the-combinations-of-Table-2-In-the-figure-we_fig1_230594707 | slab-54 | ternary
mp-2815 | MoS2 |  | A1X2 | sulfide | 1.17 | -5.9 | 0 |  | https://pubs.rsc.org/en/content/getauthorversionpdf/C4CY00974F | slab-12 | binary
mp-2815 | MoS2 |  | A1X2 | sulfide | 1.75 | -6.5 | 1 |  | https://www.researchgate.net/figure/Band-gap-energy-and-band-edge-positions-of-different-semiconductor-materials_fig2_338547781 | slab-68 | binary
mp-3163 | BaSnO3 |  | A1B1X3 | perovskite | 2.5 | -7.1 | 0 |  | https://www.researchgate.net/figure/Band-edge-position-evaluated-for-the-combinations-of-Table-2-In-the-figure-we_fig1_230594707 | slab-57 | ternary
mp-32669 | Ag2S |  | A2X1 | sulfide | 0.9 | -5.4 | 0 |  | https://pubs.rsc.org/en/content/getauthorversionpdf/C4CY00974F | slab-21 | binary
mp-3345 | Cu3AsS4 |  | A3B1X4 | sulfide | 1.3 | -6.05 | 0 |  | https://pubs.rsc.org/en/content/getauthorversionpdf/C4CY00974F | slab-17 | ternary
mp-361 | Cu2O |  | A2X1 | oxide | 2.2 | -5.37 | 8.53 | -5.87327 | https://pubs.rsc.org/en/content/articlelanding/2014/CP/c3cp54589j | slab-31 | binary
mp-3614 | KTaO3 |  | A1B1X3 | perovskite | 3.45 | -6.7 | 14 | -7.526 | https://sci-hub.se/10.1039/b718969a | slab-73 | ternary
mp-3858 | NaTaO3 |  | A1B1X3 | perovskite | 4 | -6 |  |  | https://www.researchgate.net/figure/Band-gap-energy-and-band-edge-positions-of-different-semiconductor-materials_fig2_338547781 | slab-67 | ternary
mp-406 | CdTe |  | A1X1 | telluride | 1.4 | -5.2 | 0 |  | https://pubs.rsc.org/en/content/getauthorversionpdf/C4CY00974F | slab-5 | binary
mp-406 | CdTe |  | A1X1 | telluride | 1.4 | -5.48 |  |  | https://www.researchgate.net/figure/Band-gap-energy-and-band-edge-positions-of-different-semiconductor-materials_fig2_338547781 | slab-66 | binary
mp-4198 | Ag3PO4 |  | A3B1X4 | phosphate | 2.4 | -7.5 |  |  | https://www.researchgate.net/figure/Band-gap-energy-and-band-edge-positions-of-different-semiconductor-materials_fig2_338547781 | slab-64 | binary
mp-510281 | CuFeO2 |  | A1B1X2 | oxide | 1.75 | -5.85 | 0 |  | https://www.researchgate.net/figure/Band-energy-diagram-of-selected-semiconductors-These-materials-are-commonly-used-for_fig1_334544157 | slab-80 | ternary
mp-540864 | BiVO4 |  | A1B1X4 | oxide | 2.4 | -7.36 | 0 |  | https://onlinelibrary.wiley.com/doi/full/10.1002/adsu.201700006 | slab-24 | ternary
mp-550714 | PbO |  | A1X1 | oxide | 2.8 | -7.6 | 2 | -7.718 | https://www.researchgate.net/figure/Diagram-showing-band-gap-energy-of-different-oxide-materials-and-relative-energies-with_fig7_252122249 | slab-77 | binary
mp-551830 | SrTiO3 |  | A1B1X3 | perovskite | 3.2 | -7.35 |  |  | https://www.researchgate.net/figure/Band-gap-energy-and-band-edge-positions-of-different-semiconductor-materials_fig2_338547781 | slab-63 | ternary
mp-5537 | AgNbO3 |  | A1B1X3 | perovskite | 2.9 | -7.75 | 0 |  | https://www.researchgate.net/figure/Band-edge-position-evaluated-for-the-combinations-of-Table-2-In-the-figure-we_fig1_230594707 | slab-53 | ternary
mp-554869 | SrGeO3 |  | A1B1X3 | perovskite | 1.2 | -6.13 | 0 |  | https://www.researchgate.net/figure/Band-edge-position-evaluated-for-the-combinations-of-Table-2-In-the-figure-we_fig1_230594707 | slab-60 | ternary
mp-555594 | ZnS |  | A1X1 | sulfide | 3.6 | -7.06 | 0 |  | https://pubs.rsc.org/en/content/getauthorversionpdf/C4CY00974F | slab-7 | binary
mp-556925 | MnTiO3 |  | A1B1X3 | perovskite | 3.1 | -7.7 | 2 | -7.818 | https://www.researchgate.net/figure/Diagram-showing-band-gap-energy-of-different-oxide-materials-and-relative-energies-with_fig7_252122249 | slab-76 | ternary
mp-557719 | PbS |  | A1X1 | sulfide | 0.9 | -5.04 | 0 |  | https://pubs.rsc.org/en/content/getauthorversionpdf/C4CY00974F | slab-11 | binary
mp-615366 | FeS2 |  | A1X2 | sulfide | 0.95 | -5.87 | 0 |  | https://pubs.rsc.org/en/content/getauthorversionpdf/C4CY00974F | slab-14 | binary
mp-636827 | TiO2 |  | A1X2 | oxide | 3.2 | -7.41 | 0 |  | https://pubs.rsc.org/en/content/getauthorversionpdf/C4CY00974F | slab-1 | binary
mp-636827 | TiO2 | rutile | A1X2 | oxide | 3.01 | -7.21 | 5.8 | -7.5522 | https://pubs.rsc.org/en/content/articlelanding/2014/CP/c3cp54589j | slab-28 | binary
mp-636827 | TiO2 | anatase | A1X2 | oxide | 3.2 | -7.21 | 5.8 | -7.5522 | https://pubs.rsc.org/en/content/articlelanding/2014/CP/c3cp54589j | slab-29 | binary
mp-636827 | TiO2 | rutile | A1X2 | oxide | 3.01 | -7.24 | 0 |  | https://arxiv.org/ftp/arxiv/papers/1812/1812.01293.pdf | slab-34 | binary
mp-641 | As2S3 |  | A2X3 | sulfide | 2.5 | -7.08 | 0 |  | https://pubs.rsc.org/en/content/getauthorversionpdf/C4CY00974F | slab-20 | binary
mp-672 | CdS |  | A1X1 | sulfide | 2.4 | -6.23 | 2 | -6.348 | https://pubs.rsc.org/en/content/articlelanding/2014/CP/c3cp54589j | slab-26 | binary
mp-672 | CdS |  | A1X1 | sulfide | 2.4 | -6.58 | 0 |  | https://arxiv.org/ftp/arxiv/papers/1812/1812.01293.pdf | slab-35 | binary
mp-672 | CdS |  | A1X1 | sulfide | 2.4 | -6.4 |  |  | https://www.researchgate.net/figure/Band-gap-energy-and-band-edge-positions-of-different-semiconductor-materials_fig2_338547781 | slab-65 | binary
mp-674514 | CuIn5S8 |  | A1B5X8 | sulfide | 1.3 | -5.39 | 0 |  | https://pubs.rsc.org/en/content/getauthorversionpdf/C4CY00974F | slab-15 | ternary
mp-676262 | TlTaO3 |  | A1B1X3 | perovskite | 2 | -7.65 | 0 |  | https://www.researchgate.net/figure/Band-edge-position-evaluated-for-the-combinations-of-Table-2-In-the-figure-we_fig1_230594707 | slab-50 | ternary
mp-754246 | SnTiO3 |  | A1B1X3 | perovskite | 2.5 | -7.35 | 0 |  | https://www.researchgate.net/figure/Band-edge-position-evaluated-for-the-combinations-of-Table-2-In-the-figure-we_fig1_230594707 | slab-52 | ternary
mp-755769 | ZrO2 |  | A1X2 | oxide | 5 | -8.41 | 0 |  | https://pubs.rsc.org/en/content/getauthorversionpdf/C4CY00974F | slab-2 | binary
mp-756478 | WO3 |  | A1X3 | oxide | 2.7 | -8.7 | 0 |  | https://onlinelibrary.wiley.com/doi/full/10.1002/adsu.201700006 | slab-23 | binary
mp-7986 | CaSnO3 |  | A1B1X3 | perovskite | 3 | -7.12 | 0 |  | https://www.researchgate.net/figure/Band-edge-position-evaluated-for-the-combinations-of-Table-2-In-the-figure-we_fig1_230594707 | slab-59 | ternary
mp-849689 | FeO |  | A1X1 | oxide | 2.8 | -6.15 | 1 | -6.209 | https://www.nature.com/articles/s42004-019-0179-3 | slab-43 | binary
mp-849689 | FeO |  | A1X1 | oxide | 2.4 | -7.15 | 0 |  | https://iopscience.iop.org/article/10.1088/1755-1315/189/3/032056/pdf | slab-72 | binary
mp-8882 | GaP |  | A1X1 | phosphide | 2.46 | -5.86 | 0 |  | https://arxiv.org/ftp/arxiv/papers/1812/1812.01293.pdf | slab-40 | binary
mp-9281 | ZnTe |  | A1X1 | telluride | 2.4 | -5.25 | 0 |  | https://www.researchgate.net/figure/Band-energy-diagram-of-selected-semiconductors-These-materials-are-commonly-used-for_fig1_334544157 | slab-78 | binary
mp-9984 | SnS2 |  | A1X2 | sulfide | 2.1 | -6.54 | 0 |  | https://pubs.rsc.org/en/content/getauthorversionpdf/C4CY00974F | slab-9 | binary
mvc-6611 | SnO2 |  | A1X2 | oxide | 3.5 | -8.45 | 0 |  | https://pubs.rsc.org/en/content/getauthorversionpdf/C4CY00974F | slab-0 | binary
mvc-6611 | SnO2 |  | A1X2 | oxide | 3.5 | -8.36 | 4.3 | -8.6137 | https://pubs.rsc.org/en/content/articlelanding/2014/CP/c3cp54589j | slab-27 | binary
mvc-6611 | SnO2 |  | A1X2 | oxide | 3.5 | -8.03 | 0 |  | https://arxiv.org/ftp/arxiv/papers/1812/1812.01293.pdf | slab-33 | binary
mvc-847 | Cr2O3 |  | A2X3 | oxide | 3 | -6.65 | 1 | -6.709 | https://www.nature.com/articles/s42004-019-0179-3 | slab-47 | binary
OQDB-1348177 | CaGeO3 |  | A1B1X3 | perovskite | 2.1 | -6.65 | 0 |  | https://www.researchgate.net/figure/Band-edge-position-evaluated-for-the-combinations-of-Table-2-In-the-figure-we_fig1_230594707 | slab-61 | ternary
OQDB-1951801 | GaTaO3 |  | A1B1X3 | perovskite | 2.1 | -7.05 | 0 |  | https://www.researchgate.net/figure/Band-edge-position-evaluated-for-the-combinations-of-Table-2-In-the-figure-we_fig1_230594707 | slab-51 | ternary
OQDB-955605 | NbSbO3 |  | A1B1X3 | perovskite | 1.5 | -6.69 | 0 |  | https://www.researchgate.net/figure/Band-edge-position-evaluated-for-the-combinations-of-Table-2-In-the-figure-we_fig1_230594707 | slab-62 | ternary